## data_renorm
pressure | max_T | flow_rate | H2_per_CH4_n_Ar | reacter_len | reacter_dia | Conversion(%) | C2H4 | C2_selectivity(%) | Coke_selectivity(5) | C2_yield(%) | Y_C2H4 | score | max_coke_selectivity | norm_score
0.031 | 890 | 40 | 0 | 45 | 16 | 2.074136289 | 29.33618218 | 41.01180533 | 12.79369613 | 0.850640737 | 0.6084724 | 0.4402847 | 10 | 0.850640737
0.069 | 920 | 80 | 0 | 45 | 16 | 1.891094377 | 31.862564 | 46.81226731 | 16.05991253 | 0.885264155 | 0.602551156 | 0.4241268 | 10 | 0.885264155
0.024 | 890 | 120 | 0 | 45 | 16 | 2.554459973 | 27.25855213 | 37.83959505 | 35.12661445 | 0.966597309 | 0.696308803 | 0.3291999 | 10 | 0.966597309
0.114 | 940 | 120 | 0 | 45 | 16 | 2.561521069 | 29.81450672 | 44.39381133 | 26.56716303 | 1.137156831 | 0.763704871 | 0.37285 | 10 | 1.137156831
0.032 | 900 | 40 | 0 | 45 | 16 | 3.574159011 | 27.93361882 | 38.2839873 | 15.60686869 | 1.368330582 | 0.998391954 | 0.4288073 | 10 | 1.368330582
0.05 | 920 | 60 | 0 | 45 | 16 | 3.689297399 | 27.56743272 | 38.92652237 | 31.05369548 | 1.436115177 | 1.017044578 | 0.3519121 | 10 | 1.436115177
0.07 | 930 | 80 | 0 | 45 | 16 | 3.95659504 | 27.63345981 | 39.47844885 | 25.16291494 | 1.562002349 | 1.0933441 | 0.3819954 | 10 | 1.562002349
0.024 | 900 | 120 | 0 | 45 | 16 | 4.421209597 | 29.46282383 | 39.08427601 | 28.0081687 | 1.727997762 | 1.302613195 | 0.3685991 | 10 | 1.727997762
0.116 | 950 | 120 | 0 | 45 | 16 | 5.163747353 | 27.41791898 | 39.48183345 | 25.3615594 | 2.03874213 | 1.415792066 | 0.3833859 | 10 | 2.03874213
0.032 | 910 | 40 | 0 | 45 | 16 | 6.020010061 | 26.72476405 | 35.36010454 | 21.56261936 | 2.128681851 | 1.608833485 | 0.4028303 | 10 | 2.128681851
0.367 | 1120 | 320 | 0.2 | 15 | 6.800000005 | 2.724049187 | 45.74778931 | 78.35585574 | 10.52427103 | 2.134452051 | 1.246192283 | 0.4580509 | 10 | 2.134452051
0.05 | 930 | 60 | 0 | 45 | 16 | 6.565716027 | 25.82880102 | 35.12760132 | 30.79249307 | 2.30637855 | 1.695845728 | 0.3575694274 | 10 | 2.30637855
0.07 | 940 | 80 | 0 | 45 | 16 | 7.095933739 | 25.15214682 | 34.63963557 | 30.10447476 | 2.458005587 | 1.784779672 | 0.3617677 | 10 | 2.458005587
0.367 | 1125 | 320 | 0.2 | 15 | 6.800000005 | 3.240327975 | 43.20945337 | 76.3294689 | 14.51893348 | 2.473325134 | 1.400128005 | 0.439772 | 10 | 2.473325134
0.024 | 910 | 120 | 0 | 45 | 16 | 7.673761022 | 26.18846883 | 33.64542145 | 35.46015017 | 2.581869237 | 2.009640513 | 0.3356086 | 10 | 2.581869237
0.033 | 920 | 40 | 0 | 45 | 16 | 9.279287582 | 24.0382817 | 31.11687032 | 30.36520083 | 2.887423884 | 2.230581289 | 0.3626111 | 10 | 2.887423884
0.05 | 940 | 60 | 0 | 45 | 16 | 10.41921409 | 23.20541868 | 30.70715839 | 35.29646275 | 3.199444574 | 2.417822253 | 0.3395149 | 10 | 3.199444574
0.025 | 920 | 120 | 0 | 45 | 16 | 11.92084851 | 21.70413888 | 27.4885975 | 43.73635901 | 3.276874065 | 2.587317516 | 0.2977026 | 10 | 3.276874065
0.831 | 1125 | 80 | 0.2 | 15 | 16 | 34.19638042 | 6.810530915 | 10.00696721 | 77.24453165 | 3.422020576 | 2.32895506 | 0.1308874 | 10 | 3.422020576
0.866 | 1120 | 80 | 0.2 | 15 | 16 | 32.06268601 | 7.271769718 | 10.71622908 | 75.55604561 | 3.435910882 | 2.331524692 | 0.1393993 | 10 | 3.435910882
0.795 | 1130 | 80 | 0.2 | 15 | 16 | 35.65807706 | 6.597908231 | 9.679572352 | 78.10084872 | 3.451549368 | 2.352687201 | 0.1267535 | 10 | 3.451549368
0.755 | 1135 | 80 | 0.2 | 15 | 16 | 37.94141952 | 6.286391247 | 9.150486953 | 79.50046236 | 3.471824643 | 2.385146076 | 0.1198568 | 10 | 3.471824643
0.885 | 1115 | 80 | 0.2 | 15 | 16 | 30.23525993 | 7.872716956 | 11.60626468 | 73.65984551 | 3.509184294 | 2.380336435 | 0.1492467 | 10 | 3.509184294
0.033 | 930 | 40 | 0 | 45 | 16 | 13.10413622 | 21.02481949 | 26.93947375 | 39.18714837 | 3.530185337 | 2.755120986 | 0.3217152 | 10 | 3.530185337
0.708 | 1140 | 80 | 0.2 | 15 | 16 | 39.50022186 | 6.239435976 | 9.039055763 | 80.19076623 | 3.57044708 | 2.464591053 | 0.1168984 | 10 | 3.57044708
0.664 | 1145 | 80 | 0.2 | 15 | 16 | 41.37626716 | 6.039175735 | 8.741977676 | 81.05369418 | 3.617104038 | 2.498785486 | 0.112817 | 10 | 3.617104038
0.873 | 1110 | 80 | 0.2 | 15 | 16 | 28.79002396 | 8.558878466 | 12.56679807 | 71.84121786 | 3.617984175 | 2.464103161 | 0.1588838 | 10 | 3.617984175
0.025 | 930 | 120 | 0 | 45 | 16 | 15.92071754 | 18.27482248 | 23.07076981 | 49.64806267 | 3.673032096 | 2.909482868 | 0.2701248 | 10 | 3.673032096
0.009 | 1150 | 80 | 0.2 | 15 | 16 | 40.7850925 | 6.521307381 | 9.335303072 | 78.66454067 | 3.807411993 | 2.659721248 | 0.1257144 | 10 | 3.807411993
0.025 | 940 | 120 | 0 | 45 | 16 | 19.66942034 | 15.38524827 | 19.50854734 | 55.25778083 | 3.837218179 | 3.026189153 | 0.2428972 | 10 | 3.837218179
0.026 | 950 | 120 | 0 | 45 | 16 | 23.08671453 | 13.04927393 | 16.63711533 | 60.45618148 | 3.840963322 | 3.01264862 | 0.2169239 | 10 | 3.840963322
0.027 | 950 | 120 | 0 | 45 | 16 | 23.39226158 | 12.86601099 | 16.4348132 | 60.58663403 | 3.844474494 | 3.009650946 | 0.2162892 | 10 | 3.844474494
0.005 | 1155 | 80 | 0.2 | 15 | 16 | 41.1823331 | 6.59938269 | 9.341194138 | 79.29504175 | 3.846921685 | 2.717779762 | 0.1227594 | 10 | 3.846921685
0.052 | 950 | 60 | 0 | 45 | 16 | 14.8128182 | 20.04030489 | 26.12461516 | 41.87626116 | 3.869791749 | 2.96853393 | 0.3099677 | 10 | 3.869791749
0.034 | 940 | 40 | 0 | 45 | 16 | 17.21563224 | 17.66817659 | 22.59961186 | 48.38392215 | 3.890666065 | 3.041688305 | 0.2775337 | 10 | 3.890666065
0.111 | 1105 | 80 | 0.4 | 45 | 4 | 5.501414451 | 42.46449026 | 77.23442666 | 20.68344206 | 4.248985909 | 2.336147604 | 0.4178277 | 10 | 4.248985909
0.286 | 1145 | 160 | 0.6 | 15 | 6.800000005 | 5.868712311 | 50.60995371 | 83.32135099 | 16.67864901 | 4.889890383 | 2.970152584 | 0.4410562 | 10 | 4.889890383
0.111 | 1110 | 80 | 0.4 | 45 | 4 | 6.219758421 | 42.74910048 | 79.2885916 | 18.1027875 | 4.931558853 | 2.658890777 | 0.4341439 | 10 | 4.931558853
0.158 | 1125 | 80 | 0.6 | 15 | 6.800000005 | 6.888387822 | 49.20662618 | 76.90671317 | 11.00094741 | 5.297632664 | 3.389543245 | 0.4714834 | 10 | 5.297632664
0.367 | 1155 | 320 | 0.2 | 15 | 6.800000005 | 6.497047665 | 42.51544383 | 83.39982653 | 10.11901658 | 5.418526482 | 2.762248651 | 0.4764975 | 10 | 5.418526482
0.286 | 1150 | 160 | 0.6 | 15 | 6.800000005 | 6.183436618 | 53.46288157 | 88.49157984 | 10.76511525 | 5.471820752 | 3.305843396 | 0.4735335 | 10 | 5.471820752
0.111 | 1115 | 80 | 0.4 | 45 | 4 | 6.897276656 | 43.68099157 | 82.46252621 | 14.83055897 | 5.68766857 | 3.012798835 | 0.454285548 | 10 | 5.68766857
0.37 | 1150 | 320 | 0.2 | 15 | 6.800000005 | 5.814590104 | 43.11047149 | 83.00412784 | 9.136909338 | 4.826349803 | 2.506697209 | 0.4784472 | 9.136909338 | 5.689440465
0.072 | 1065 | 80 | 0.2 | 15 | 16 | 8.018146749 | 51.46003772 | 72.98502472 | 13.28033382 | 5.852046387 | 4.126141341 | 0.4628586 | 10 | 5.852046387
0.286 | 1155 | 160 | 0.6 | 15 | 6.800000005 | 6.838186403 | 53.14252692 | 88.3813922 | 10.69946211 | 6.043684344 | 3.63398505 | 0.4767211 | 10 | 6.043684344
0.306 | 1105 | 80 | 0.2 | 15 | 16 | 27.09621139 | 16.85869925 | 23.63748822 | 56.60256843 | 6.404863775 | 4.568068786 | 0.2490115 | 10 | 6.404863775
0.11 | 1120 | 80 | 0.4 | 45 | 4 | 7.860992907 | 42.68366798 | 81.92475141 | 15.27283246 | 6.440098897 | 3.355360112 | 0.4558363 | 10 | 6.440098897
0.368 | 1135 | 320 | 0.2 | 15 | 6.800000005 | 3.784831995 | 46.81922721 | 85.99660873 | 6.669071995 | 3.254827162 | 1.772029091 | 0.4829288 | 6.669071995 | 6.585755167
0.072 | 1070 | 80 | 0.2 | 15 | 16 | 10.19886959 | 46.20937177 | 65.96672645 | 16.29230789 | 6.727860403 | 4.712833565 | 0.4521778 | 10 | 6.727860403
0.615 | 1180 | 240 | 0.6 | 15 | 16 | 25.70851752 | 17.78585985 | 26.28956443 | 59.94497265 | 6.758657277 | 4.572480896 | 0.2340684 | 10 | 6.758657277
0.548 | 1185 | 240 | 0.6 | 15 | 16 | 28.2183277 | 17.05323192 | 25.05204251 | 62.33206583 | 7.069267451 | 4.812136867 | 0.223686 | 10 | 7.069267451
0.888 | 1115 | 240 | 0.2 | 15 | 16 | 19.32126112 | 26.25251892 | 36.72363322 | 39.13418785 | 7.095469067 | 5.072317731 | 0.3398064 | 10 | 7.095469067
0.209 | 1100 | 80 | 0.2 | 15 | 16 | 24.74068552 | 20.42680341 | 28.76418542 | 49.84927821 | 7.116456657 | 5.053731193 | 0.2863359 | 10 | 7.116456657
0.531 | 1190 | 240 | 0.6 | 15 | 16 | 30.56752775 | 15.95638756 | 23.45986829 | 65.15895162 | 7.17110175 | 4.877473195 | 0.2100608 | 10 | 7.17110175
0.522 | 1195 | 240 | 0.6 | 15 | 16 | 32.36866395 | 15.16217883 | 22.36606006 | 67.25555927 | 7.23959482 | 4.907794713 | 0.1999202 | 10 | 7.23959482
0.11 | 1125 | 80 | 0.4 | 45 | 4 | 8.698970893 | 43.15512825 | 83.4755967 | 13.64492566 | 7.26151786 | 3.754052045 | 0.468082961 | 10 | 7.26151786
0.075 | 1075 | 80 | 0.2 | 15 | 16 | 11.77678848 | 43.57903369 | 62.08505876 | 16.86873788 | 7.311626048 | 5.132210619 | 0.4522144 | 10 | 7.311626048
0.119 | 1120 | 80 | 0.2 | 30 | 4 | 7.362551114 | 42.56089695 | 84.8828463 | 8.813016293 | 6.249542946 | 3.133567793 | 0.4871826 | 8.813016293 | 7.436526653
0.37 | 1160 | 320 | 0.2 | 15 | 6.800000005 | 7.239885366 | 43.01556517 | 85.25732416 | 8.718585725 | 6.172532535 | 3.114277608 | 0.4872697 | 8.718585725 | 7.45394681
0.078 | 1080 | 80 | 0.2 | 15 | 16 | 14.39606263 | 37.29276861 | 53.02347986 | 24.73625853 | 7.633293369 | 5.368690326 | 0.4144852 | 10 | 7.633293369
0.478 | 1095 | 240 | 0.2 | 15 | 16 | 10.15995661 | 51.75503603 | 73.31608952 | 9.711842629 | 7.448882883 | 5.258289204 | 0.4886852 | 9.711842629 | 7.737040254
0.129 | 1095 | 80 | 0.2 | 15 | 16 | 21.44001609 | 25.51029623 | 36.30253282 | 40.43563089 | 7.783268878 | 5.469411616 | 0.3367382 | 10 | 7.783268878
0.088 | 1085 | 80 | 0.2 | 15 | 16 | 16.38196325 | 33.8597051 | 48.16590131 | 27.92593151 | 7.890520252 | 5.546884446 | 0.3998229 | 10 | 7.890520252
0.105 | 1090 | 80 | 0.2 | 15 | 16 | 18.7479569 | 29.76330563 | 42.39469796 | 33.54274914 | 7.948139701 | 5.580011712 | 0.372027 | 10 | 7.948139701
0.111 | 1130 | 80 | 0.4 | 45 | 4 | 9.640844433 | 43.26162991 | 84.71539997 | 10.93609396 | 8.167279922 | 4.170786439 | 0.4861559 | 10 | 8.167279922
0.467 | 1115 | 160 | 0.2 | 15 | 6.800000005 | 4.998288011 | 54.31473526 | 87.76363698 | 6.097143176 | 4.386679345 | 2.714806901 | 0.4914477 | 6.097143176 | 8.289536169
0.75 | 1085 | 240 | 0.2 | 15 | 16 | 8.723986425 | 53.3663413 | 75.29751497 | 8.19666447 | 6.568944984 | 4.655672371 | 0.4918614 | 8.19666447 | 8.372280514
0.441 | 1100 | 240 | 0.2 | 15 | 16 | 11.23653486 | 50.31740963 | 71.52114584 | 9.621853415 | 8.036498485 | 5.653933274 | 0.4920732 | 9.621853415 | 8.41464507
0.387 | 1105 | 240 | 0.2 | 15 | 16 | 12.27265751 | 48.3483451 | 69.41312166 | 10.49466122 | 8.518834688 | 5.933626806 | 0.4901209 | 10 | 8.518834688
0.55 | 1110 | 240 | 0.2 | 15 | 16 | 15.24118075 | 40.43161389 | 56.79231003 | 19.44404732 | 8.655818624 | 6.162255353 | 0.4460589 | 10 | 8.655818624
0.868 | 1080 | 240 | 0.2 | 15 | 16 | 7.8164088 | 54.48599663 | 77.76812435 | 7.140863815 | 6.078674515 | 4.258848235 | 0.4946890535 | 7.140863815 | 8.9378107
0.156 | 1145 | 80 | 0.6 | 15 | 6.800000005 | 9.59627039 | 51.56011704 | 81.71727626 | 8.872499456 | 7.841810785 | 4.947848245 | 0.4948466 | 8.872499456 | 8.969311329
0.156 | 1135 | 80 | 0.6 | 15 | 6.800000005 | 7.869102893 | 51.87858391 | 81.7289514 | 7.383514437 | 6.431335279 | 4.082379147 | 0.4952391 | 7.383514437 | 9.047820842
0.468 | 1120 | 160 | 0.2 | 15 | 6.800000005 | 5.675211587 | 53.9111233 | 88.111282 | 5.898968923 | 5.000501686 | 3.059570316 | 0.4955077 | 5.898968923 | 9.101532763
0.123 | 1180 | 150 | 1 | 15 | 16 | 11.16136517 | 54.20855958 | 84.0321551 | 10.05568886 | 9.379135691 | 6.050415288 | 0.4966172 | 10 | 9.379135691
0.138 | 1180 | 180 | 1 | 15 | 16 | 10.4857992 | 55.65838985 | 86.14785701 | 9.522130334 | 9.033291301 | 5.836226998 | 0.4975558 | 9.522130334 | 9.511160967
0.12 | 1125 | 80 | 0.2 | 30 | 4 | 8.424581599 | 41.835726 | 84.56540637 | 7.286670325 | 7.124281664 | 3.524484874 | 0.4991881 | 7.286670325 | 9.837611339
0.081 | 1180 | 60 | 1 | 15 | 16 | 14.78329774 | 43.86905031 | 67.81175295 | 20.80800362 | 10.02481334 | 6.485292323 | 0.4460840486 | 10 | 10.02481334
0.187 | 1145 | 240 | 0.6 | 15 | 16 | 13.98441569 | 47.68486667 | 71.81002015 | 11.38103989 | 10.04221172 | 6.668449976 | 0.4933059 | 10 | 10.04221172
0.108 | 1180 | 120 | 1 | 15 | 16 | 12.41919575 | 52.40490602 | 80.89941746 | 10.46812929 | 10.04705701 | 6.508267861 | 0.4978946386 | 10 | 10.04705701
0.081 | 1180 | 60 | 1 | 15 | 16 | 14.83848431 | 44.11134046 | 67.81559107 | 20.63503198 | 10.06280584 | 6.545454333 | 0.4471388693 | 10 | 10.06280584
0.081 | 1180 | 60 | 1 | 15 | 16 | 14.9276694 | 43.8331578 | 67.42449873 | 21.29902358 | 10.06490627 | 6.543268884 | 0.4438294 | 10 | 10.06490627
0.121 | 1140 | 80 | 0.2 | 30 | 4 | 13.2731237 | 36.39670898 | 75.87241302 | 10.45019823 | 10.07063923 | 4.830980206 | 0.498102205 | 10 | 10.07063923
0.111 | 1140 | 80 | 0.4 | 45 | 4 | 12.3065786 | 41.16103524 | 82.37464364 | 11.437426 | 10.13750027 | 5.065515154 | 0.4935004 | 10 | 10.13750027
0.272 | 1109 | 240 | 0.1 | 15 | 16 | 7.247855096 | 61.19500903 | 89.13233172 | 6.310647427 | 6.460182247 | 4.43532558 | 0.5007476741 | 6.310647427 | 10.14953482
0.081 | 1180 | 60 | 1 | 15 | 16 | 15.10374171 | 43.90985882 | 67.19984938 | 21.80766974 | 10.14969168 | 6.632031661 | 0.4417101097 | 10 | 10.14969168
0.094 | 1180 | 90 | 1 | 15 | 16 | 13.71743633 | 48.3261108 | 74.17461975 | 15.01409043 | 10.17485624 | 6.62910348 | 0.4758038 | 10 | 10.17485624
0.094 | 1180 | 90 | 1 | 15 | 16 | 13.64258727 | 48.42306376 | 74.64379667 | 14.51156798 | 10.1833451 | 6.606158732 | 0.4783588856 | 10 | 10.1833451
0.286 | 1165 | 160 | 0.6 | 15 | 6.800000005 | 8.10073823 | 54.44343624 | 91.3678984 | 7.200392016 | 7.401474276 | 4.410320253 | 0.5010054113 | 7.200392016 | 10.20108226
0.094 | 1180 | 90 | 1 | 15 | 16 | 14.0025161 | 47.48237408 | 72.99433845 | 16.35958064 | 10.22104399 | 6.648727075 | 0.4693073 | 10 | 10.22104399
0.256 | 1140 | 120 | 0.4 | 15 | 6.800000005 | 6.377267834 | 54.98546876 | 88.06375054 | 5.326595195 | 5.616061237 | 3.506570613 | 0.5014473 | 5.326595195 | 10.28947
0.188 | 1150 | 240 | 0.6 | 15 | 16 | 15.38511911 | 44.51975982 | 66.90713126 | 14.89028538 | 10.29374184 | 6.849418076 | 0.4770172823 | 10 | 10.29374184
0.094 | 1180 | 90 | 1 | 15 | 16 | 13.61668146 | 49.56084613 | 75.87121071 | 13.17015591 | 10.33114108 | 6.748542546 | 0.4858049 | 10 | 10.33114108
0.111 | 1135 | 80 | 0.4 | 45 | 4 | 10.68050508 | 43.59403596 | 86.06740994 | 8.786370819 | 9.192434091 | 4.656063225 | 0.5020303 | 8.786370819 | 10.40606
0.188 | 1140 | 240 | 0.6 | 15 | 16 | 12.82914882 | 50.09735521 | 75.31932589 | 9.21023336 | 9.662828409 | 6.427064255 | 0.502263 | 9.21023336 | 10.4526
0.12 | 1135 | 80 | 0.2 | 30 | 4 | 11.32604285 | 38.66340083 | 79.81250018 | 8.465059454 | 9.03959797 | 4.379033345 | 0.5028727 | 8.465059454 | 10.57454
0.19 | 1155 | 240 | 0.6 | 15 | 16 | 17.02077502 | 41.40572669 | 62.14503549 | 19.07348812 | 10.57756668 | 7.047575585 | 0.4575203928 | 10 | 10.57756668
0.193 | 1195 | 240 | 1 | 15 | 16 | 12.06018895 | 55.19140926 | 86.25857249 | 9.788472017 | 10.40294683 | 6.656188241 | 0.5030724 | 9.788472017 | 10.61447
0.191 | 1160 | 240 | 0.6 | 15 | 16 | 18.79003008 | 37.79698082 | 56.68771928 | 24.46664482 | 10.6516395 | 7.102064065 | 0.4309249734 | 10 | 10.6516395
0.286 | 1160 | 160 | 0.6 | 15 | 6.800000005 | 7.229670931 | 55.59644723 | 92.7774972 | 6.027533932 | 6.707507746 | 4.019440184 | 0.5033999 | 6.027533932 | 10.67997
0.205 | 1170 | 240 | 0.6 | 15 | 16 | 22.33443221 | 32.05281039 | 48.18835894 | 33.79792148 | 10.76259636 | 7.158813208 | 0.3848233744 | 10 | 10.76259636
0.473 | 1155 | 160 | 0.2 | 15 | 6.800000005 | 15.03696777 | 42.61769822 | 71.60436913 | 11.65973715 | 10.76712591 | 6.408409546 | 0.4955369438 | 10 | 10.76712591
0.194 | 1165 | 240 | 0.6 | 15 | 16 | 20.41517701 | 35.01418969 | 52.76129536 | 28.55636452 | 10.77131184 | 7.148208804 | 0.4110747366 | 10 | 10.77131184
0.257 | 1160 | 120 | 0.4 | 15 | 6.800000005 | 9.648805182 | 53.79976203 | 87.05748994 | 7.554193767 | 8.400007601 | 5.191034227 | 0.5042291 | 7.554193767 | 10.84581
0.119 | 1130 | 80 | 0.2 | 30 | 4 | 9.754245675 | 40.49906349 | 82.99883903 | 7.231805565 | 8.095910666 | 3.950378149 | 0.5043205 | 7.231805565 | 10.86411
0.108 | 1180 | 120 | 1 | 15 | 16 | 12.33622934 | 53.1701563 | 82.06801057 | 9.221259675 | 10.124098 | 6.559192422 | 0.5045142 | 9.221259675 | 10.90284
0.12 | 1135 | 80 | 0.2 | 15 | 4 | 5.136787385 | 45.59841117 | 92.01432006 | 3.808244578 | 4.726579985 | 2.342293433 | 0.5045917 | 3.808244578 | 10.91834
0.12 | 1115 | 80 | 0.2 | 30 | 4 | 6.131081234 | 45.86504501 | 90.17613344 | 4.543962434 | 5.528771995 | 2.812023168 | 0.504924 | 4.543962434 | 10.98481
0.31 | 1143 | 240 | 0.1 | 15 | 16 | 15.31746674 | 49.26791179 | 70.9797653 | 9.869561177 | 10.87230194 | 7.546596002 | 0.5050137 | 9.869561177 | 11.00274
0.193 | 1190 | 240 | 1 | 15 | 16 | 10.2305924 | 57.10433416 | 89.01306128 | 8.036012727 | 9.106563482 | 5.842111671 | 0.5053528 | 8.036012727 | 11.07055
0.088 | 1140 | 80 | 0.2 | 15 | 6.800000005 | 16.03968368 | 39.8040418 | 69.2245463 | 12.26868152 | 11.10339826 | 6.384442397 | 0.4941735837 | 10 | 11.10339826
0.108 | 1180 | 120 | 1 | 15 | 16 | 12.272156 | 53.28477431 | 82.21329098 | 8.942480412 | 10.08934332 | 6.539190628 | 0.5057343 | 8.942480412 | 11.14686
0.121 | 1150 | 80 | 0.2 | 15 | 4 | 8.016250559 | 41.38880897 | 87.49470156 | 5.862995377 | 7.013794503 | 3.31783063 | 0.505754 | 5.862995377 | 11.1508
0.257 | 1150 | 120 | 0.4 | 15 | 6.800000005 | 7.891986111 | 54.88448204 | 88.19799682 | 5.799599426 | 6.960573659 | 4.3314757 | 0.5058049 | 5.799599426 | 11.16097
0.472 | 1150 | 160 | 0.2 | 15 | 6.800000005 | 12.98519037 | 45.42357701 | 76.30009854 | 8.679292848 | 9.907713048 | 5.898337948 | 0.506142101 | 8.679292848 | 11.2284202
0.089 | 1140 | 80 | 0.2 | 15 | 6.800000005 | 16.82738051 | 38.34329743 | 66.91272214 | 13.82738093 | 11.25965836 | 6.452172559 | 0.4871614 | 10 | 11.25965836
0.566 | 1090 | 240 | 0.2 | 15 | 16 | 9.045479943 | 55.14775168 | 77.5536616 | 5.68864069 | 7.015100905 | 4.988378817 | 0.5066323 | 5.68864069 | 11.32646
0.089 | 1140 | 80 | 0.2 | 15 | 6.800000005 | 17.30057678 | 37.66837411 | 65.79029426 | 14.63299144 | 11.38210037 | 6.516845985 | 0.4837455 | 10 | 11.38210037
0.273 | 1098 | 240 | 0.1 | 15 | 16 | 5.599683564 | 64.3605625 | 93.35123079 | 3.794504775 | 5.227373527 | 3.60398784 | 0.5071643 | 3.794504775 | 11.43287
0.089 | 1140 | 80 | 0.2 | 15 | 6.800000005 | 17.4419497 | 37.59937169 | 65.58536823 | 14.33754765 | 11.43936694 | 6.558063498 | 0.4855091 | 10 | 11.43936694
0.188 | 1135 | 240 | 0.6 | 15 | 16 | 11.71568409 | 52.33559255 | 78.60764142 | 7.761440573 | 9.209422939 | 6.13147269 | 0.5072399 | 7.761440573 | 11.44798
0.119 | 1140 | 80 | 0.2 | 15 | 4 | 5.993081227 | 44.20043289 | 90.6504486 | 3.961375346 | 5.432755017 | 2.648967846 | 0.5073569 | 3.961375346 | 11.47138
0.091 | 1140 | 80 | 0.2 | 15 | 6.800000005 | 18.28838976 | 36.97070173 | 62.82574999 | 13.29697018 | 11.48981803 | 6.761346029 | 0.4909642 | 10 | 11.48981803
0.091 | 1140 | 80 | 0.2 | 15 | 6.800000005 | 17.93074612 | 39.72126583 | 63.89329415 | 9.957287731 | 11.45654436 | 7.122319332 | 0.5074963 | 9.957287731 | 11.49926
0.189 | 1130 | 240 | 0.6 | 15 | 16 | 10.75831468 | 53.91593444 | 81.15845322 | 7.214151782 | 8.731281787 | 5.80044589 | 0.5075857 | 7.214151782 | 11.51713
0.373 | 1170 | 320 | 0.2 | 15 | 6.800000005 | 9.230731916 | 42.18882671 | 85.24870728 | 6.302697794 | 7.869079631 | 3.894337492 | 0.5078319 | 6.302697794 | 11.56638
0.092 | 1140 | 80 | 0.2 | 15 | 6.800000005 | 17.9237356 | 36.9044631 | 64.53731164 | 14.40400077 | 11.5674971 | 6.614658391 | 0.4858175 | 10 | 11.5674971
0.095 | 1140 | 80 | 0.2 | 15 | 6.800000005 | 18.38771372 | 35.71346907 | 62.93454875 | 14.72467736 | 11.57222466 | 6.566890452 | 0.4842377365 | 10 | 11.57222466
0.092 | 1140 | 80 | 0.2 | 15 | 6.800000005 | 17.47301107 | 38.00215068 | 66.25597838 | 12.64839234 | 11.57691444 | 6.640119995 | 0.4946426105 | 10 | 11.57691444
0.097 | 1140 | 80 | 0.2 | 15 | 6.800000005 | 18.1278111 | 36.63101148 | 63.86629053 | 12.97535547 | 11.5775605 | 6.640400565 | 0.493011 | 10 | 11.5775605
0.093 | 1140 | 80 | 0.2 | 15 | 6.800000005 | 18.13662491 | 36.53816022 | 63.93371011 | 14.93289272 | 11.59541719 | 6.626789068 | 0.4833126 | 10 | 11.59541719
0.095 | 1140 | 80 | 0.2 | 15 | 6.800000005 | 17.88986327 | 36.91089865 | 64.96682486 | 12.91817712 | 11.62247614 | 6.6033093 | 0.4935214951 | 10 | 11.62247614
0.121 | 1145 | 80 | 0.2 | 30 | 4 | 14.89543213 | 35.47457246 | 74.68370102 | 9.489422895 | 11.12446 | 5.284090864 | 0.5081752 | 9.489422895 | 11.63504
0.095 | 1140 | 80 | 0.2 | 15 | 6.800000005 | 17.9022997 | 37.12355031 | 65.13240538 | 13.10383591 | 11.66019841 | 6.645969236 | 0.4927818125 | 10 | 11.66019841
0.476 | 1160 | 160 | 0.2 | 15 | 6.800000005 | 16.50536412 | 42.15720076 | 70.68505432 | 10.18504061 | 11.66682559 | 6.958199488 | 0.5074089249 | 10 | 11.66682559
0.123 | 1180 | 150 | 1 | 15 | 16 | 11.33633607 | 55.27676651 | 85.52663533 | 7.998083133 | 9.69558681 | 6.26636002 | 0.5084875 | 7.998083133 | 11.6975
0.272 | 1113 | 240 | 0.1 | 15 | 16 | 8.048938731 | 60.82925317 | 88.88950047 | 5.353246829 | 7.154661431 | 4.896109318 | 0.5090071 | 5.353246829 | 11.80141
0.122 | 1155 | 80 | 0.2 | 15 | 4 | 9.342768065 | 39.74532486 | 85.11086966 | 6.130291333 | 7.95171115 | 3.713313518 | 0.5091071 | 6.130291333 | 11.82142
0.139 | 1180 | 180 | 1 | 15 | 16 | 10.28266215 | 56.63405772 | 88.22225832 | 7.221606753 | 9.071596764 | 5.823488817 | 0.50925 | 7.221606753 | 11.84999
0.374 | 1175 | 320 | 0.2 | 15 | 6.800000005 | 10.55816885 | 40.9975933 | 83.39916567 | 6.932344357 | 8.805424731 | 4.328595125 | 0.5093654 | 6.932344357 | 11.87308
0.12 | 1145 | 80 | 0.2 | 15 | 6.800000005 | 18.1835272 | 36.80192228 | 66.31720062 | 12.18281705 | 12.05880621 | 6.691887548 | 0.4993799458 | 10 | 12.05880621
0.121 | 1150 | 80 | 0.2 | 30 | 4 | 17.0977031 | 33.44888306 | 70.821499 | 11.75501491 | 12.10884963 | 5.718990716 | 0.5017691736 | 10 | 12.10884963
0.122 | 1180 | 150 | 1 | 15 | 16 | 11.55240257 | 55.18226032 | 85.31443846 | 7.728922379 | 9.855867381 | 6.374876859 | 0.5106347 | 7.728922379 | 12.12695
0.156 | 1165 | 80 | 0.6 | 15 | 6.800000005 | 13.76845238 | 50.62491798 | 80.90490878 | 8.857605463 | 11.13935384 | 6.970267724 | 0.5114087 | 8.857605463 | 12.28175
0.139 | 1180 | 180 | 1 | 15 | 16 | 10.22273637 | 57.17564243 | 88.84352168 | 6.754277245 | 9.082239003 | 5.844915193 | 0.5116398 | 6.754277245 | 12.32796
0.122 | 1175 | 80 | 0.2 | 15 | 4 | 16.16576391 | 33.82191629 | 74.74233381 | 9.721643517 | 12.08266922 | 5.467571137 | 0.5118051 | 9.721643517 | 12.36103
0.498 | 1165 | 160 | 0.2 | 15 | 6.800000005 | 19.26292823 | 38.51696079 | 64.26515494 | 15.2813761 | 12.37935067 | 7.419494513 | 0.4854899 | 10 | 12.37935067
0.287 | 1180 | 160 | 0.6 | 15 | 6.800000005 | 11.05973522 | 53.17568091 | 89.52401357 | 7.498722606 | 9.901118859 | 5.88108951 | 0.512012 | 7.498722606 | 12.4024
0.274 | 1137 | 240 | 0.1 | 15 | 16 | 13.8463969 | 52.22506141 | 75.74059335 | 8.080468321 | 10.48734317 | 7.231289284 | 0.5120344 | 8.080468321 | 12.40687
0.119 | 1140 | 80 | 0.2 | 15 | 6.800000005 | 15.76802875 | 39.7882607 | 71.44888907 | 8.819294811 | 11.26608137 | 6.273824386 | 0.5122339 | 8.819294811 | 12.44679
0.121 | 1170 | 80 | 0.2 | 15 | 4 | 14.17179177 | 35.38578319 | 77.78569653 | 8.560025928 | 11.02362694 | 5.01479951 | 0.512318 | 8.560025928 | 12.4636
0.112 | 1150 | 80 | 0.4 | 45 | 4 | 15.14606325 | 39.98381022 | 81.38097954 | 9.788778966 | 12.32601463 | 6.055973186 | 0.5126862 | 9.788778966 | 12.53724
0.398 | 1180 | 240 | 0.2 | 15 | 6.800000005 | 17.48072946 | 39.38865588 | 71.82869214 | 10.34324694 | 12.55617935 | 6.885424372 | 0.5110647 | 10 | 12.55617935
0.193 | 1200 | 240 | 1 | 15 | 16 | 13.98349319 | 54.17325199 | 85.09193714 | 9.338111926 | 11.89882524 | 7.575313003 | 0.5128036 | 9.338111926 | 12.56071
0.139 | 1180 | 180 | 1 | 15 | 16 | 10.08194985 | 57.16615133 | 89.28170493 | 6.41901716 | 9.001336716 | 5.763462708 | 0.5129116 | 6.41901716 | 12.58232
0.12 | 1120 | 80 | 0.2 | 15 | 6.800000005 | 8.698684129 | 47.3761038 | 83.91875599 | 4.703580219 | 7.299827509 | 4.121097622 | 0.5129812 | 4.703580219 | 12.59624729
0.641 | 1170 | 160 | 0.2 | 15 | 6.800000005 | 24.03469243 | 33.33658528 | 52.64244289 | 24.61300768 | 12.65244924 | 8.012345739 | 0.4401972078 | 10 | 12.65244924
0.193 | 1170 | 240 | 1 | 15 | 16 | 4.998048924 | 62.95706821 | 96.09048919 | 2.093789503 | 4.802649661 | 3.14662507 | 0.5135443 | 2.093789503 | 12.70886
0.288 | 1190 | 160 | 0.6 | 15 | 6.800000005 | 13.53351348 | 51.27303927 | 86.6239813 | 9.012811049 | 11.72326819 | 6.939043681 | 0.5135523 | 9.012811049 | 12.71046
0.12 | 1130 | 80 | 0.2 | 15 | 6.800000005 | 11.9309943 | 43.51959644 | 77.855271 | 6.554051383 | 9.288907945 | 5.192320571 | 0.5136743 | 6.554051383 | 12.73486
0.112 | 1145 | 80 | 0.4 | 45 | 4 | 13.40946664 | 41.55159046 | 84.03917119 | 8.487884695 | 11.26920463 | 5.571846661 | 0.5139066 | 8.487884695 | 12.78132
0.157 | 1130 | 80 | 0.6 | 15 | 6.800000005 | 6.977025615 | 53.54712072 | 84.23724345 | 3.073035558 | 5.877254053 | 3.735996329 | 0.5140211 | 3.073035558 | 12.80422
0.119 | 1150 | 80 | 0.2 | 15 | 6.800000005 | 20.46091643 | 35.14723429 | 63.08783678 | 14.38173863 | 12.90834956 | 7.191446236 | 0.4926331 | 10 | 12.90834956
0.158 | 1175 | 80 | 0.6 | 15 | 6.800000005 | 16.40230757 | 49.46919856 | 79.16095341 | 11.74117687 | 12.98422305 | 8.1140901 | 0.5062152309 | 10 | 12.98422305
0.385 | 1160 | 240 | 0.2 | 15 | 6.800000005 | 10.01697049 | 47.05780222 | 85.09543327 | 5.509656208 | 8.523984439 | 4.713766162 | 0.5150716 | 5.509656208 | 13.01433
0.189 | 1105 | 240 | 0.6 | 15 | 16 | 6.787540032 | 61.55715735 | 92.00667072 | 3.195154943 | 6.244989607 | 4.178216698 | 0.5152492 | 3.195154943 | 13.04983
0.121 | 1155 | 80 | 0.2 | 30 | 4 | 19.54768142 | 31.33936869 | 66.80239019 | 14.06380735 | 13.05831842 | 6.126119951 | 0.4949726 | 10 | 13.05831842
0.379 | 1195 | 320 | 0.2 | 15 | 6.800000005 | 17.46900055 | 35.55186788 | 73.91917757 | 9.821385371 | 12.91294154 | 6.210555995 | 0.5154578 | 9.821385371 | 13.09156
0.122 | 1180 | 80 | 0.2 | 15 | 4 | 18.55495977 | 31.87324919 | 70.94603634 | 11.85067031 | 13.1640085 | 5.914068565 | 0.5065667 | 10 | 13.1640085
0.387 | 1170 | 240 | 0.2 | 15 | 6.800000005 | 13.34406529 | 43.3239213 | 79.03101523 | 7.3166916 | 10.54595027 | 5.781172344 | 0.5161463 | 7.3166916 | 13.22925867
0.257 | 1165 | 120 | 0.4 | 15 | 6.800000005 | 10.42397952 | 54.53813995 | 88.28651029 | 5.866071084 | 9.202967752 | 5.685044539 | 0.5166845 | 5.866071084 | 13.3369
0.177 | 1180 | 240 | 1 | 15 | 16 | 10.50661455 | 58.2676358 | 89.93262592 | 6.097625037 | 9.44887436 | 6.121955901 | 0.5167562 | 6.097625037 | 13.35125
0.193 | 1180 | 240 | 1 | 15 | 16 | 7.249951458 | 61.60411624 | 94.89784951 | 3.523968938 | 6.880048024 | 4.466268524 | 0.5167804 | 3.523968938 | 13.35608
0.119 | 1155 | 80 | 0.2 | 15 | 6.800000005 | 23.19308492 | 32.29843654 | 58.14693254 | 18.12603424 | 13.48606744 | 7.491003815 | 0.476800166 | 10 | 13.48606744
0.112 | 1155 | 80 | 0.4 | 45 | 4 | 17.0094393 | 38.70476373 | 79.34172704 | 10.68749052 | 13.4955829 | 6.583463293 | 0.5140404619 | 10 | 13.4955829
0.423 | 1185 | 240 | 0.2 | 15 | 6.800000005 | 19.93366627 | 37.42122419 | 67.77882993 | 12.39382388 | 13.51080576 | 7.459421944 | 0.5055849094 | 10 | 13.51080576
0.374 | 1165 | 320 | 0.2 | 15 | 6.800000005 | 7.926561169 | 44.29995908 | 88.53085801 | 3.487650482 | 7.017452614 | 3.511463354 | 0.517649 | 3.487650482 | 13.5298
0.259 | 1180 | 120 | 0.4 | 15 | 6.800000005 | 14.17252736 | 51.79268899 | 84.22693279 | 8.292343821 | 11.93708509 | 7.340333018 | 0.5182237 | 8.292343821 | 13.64474
0.123 | 1180 | 150 | 1 | 15 | 16 | 11.1947829 | 56.18941794 | 87.01830603 | 6.080736228 | 9.741510443 | 6.290283351 | 0.5183039 | 6.080736228 | 13.66077
0.836 | 1195 | 240 | 0.2 | 15 | 6.800000005 | 29.98449633 | 28.1096807 | 45.81481866 | 31.7270562 | 13.73734262 | 8.428546178 | 0.4100514321 | 10 | 13.73734262
0.122 | 1165 | 80 | 0.2 | 15 | 4 | 12.41191735 | 36.76124557 | 80.16995349 | 6.211935929 | 9.950628367 | 4.562775417 | 0.5186935 | 6.211935929 | 13.73869
0.274 | 1103 | 240 | 0.1 | 15 | 16 | 6.220359328 | 64.80785066 | 94.20774616 | 2.088820004 | 5.860060326 | 4.031281184 | 0.5188562 | 2.088820004 | 13.77124
0.188 | 1100 | 240 | 0.6 | 15 | 16 | 6.163642192 | 63.11946136 | 94.01601134 | 2.020291529 | 5.794810542 | 3.890457752 | 0.5188726 | 2.020291529 | 13.77452
0.257 | 1170 | 120 | 0.4 | 15 | 6.800000005 | 11.62014565 | 53.02830731 | 86.484067 | 6.27034723 | 10.04957455 | 6.161966545 | 0.5188961366 | 6.27034723 | 13.77922732
0.193 | 1185 | 240 | 1 | 15 | 16 | 8.677625102 | 60.71375457 | 93.60446924 | 4.285289232 | 8.122644919 | 5.268512007 | 0.5191868 | 4.285289232 | 13.83736
0.122 | 1160 | 80 | 0.2 | 15 | 4 | 10.55801253 | 38.9802667 | 84.39140987 | 5.060917336 | 8.910055628 | 4.115541442 | 0.5192457 | 5.060917336 | 13.84914
0.119 | 1160 | 80 | 0.2 | 15 | 6.800000005 | 25.97701056 | 29.45173443 | 53.42208697 | 22.66530167 | 13.87746117 | 7.650680163 | 0.4560607975 | 10 | 13.87746117
0.122 | 1160 | 80 | 0.2 | 30 | 4 | 22.0427762 | 29.33590934 | 62.98976874 | 16.87919117 | 13.88469375 | 6.466448842 | 0.4850275129 | 10 | 13.88469375
0.177 | 1180 | 240 | 1 | 15 | 16 | 10.27911852 | 58.47557488 | 90.66921973 | 5.420771252 | 9.319996557 | 6.010773647 | 0.5194961 | 5.420771252 | 13.89923
0.287 | 1170 | 160 | 0.6 | 15 | 6.800000005 | 8.724640887 | 55.93659459 | 93.95262994 | 4.229339778 | 8.197029566 | 4.880267002 | 0.5198384 | 4.229339778 | 13.96769
0.119 | 1105 | 80 | 0.2 | 15 | 6.800000005 | 5.135045671 | 53.95107 | 93.24506578 | 0.813855381 | 4.788176714 | 2.770412084 | 0.5198716 | 0.813855381 | 13.97432
0.56 | 1075 | 240 | 0.2 | 15 | 16 | 5.437330017 | 64.75794865 | 91.26884174 | 0.883848254 | 4.962588128 | 3.52110338 | 0.5203937 | 0.883848254 | 14.07874
0.47 | 1135 | 160 | 0.2 | 15 | 6.800000005 | 8.370516842 | 52.34194471 | 86.91608867 | 3.13461426 | 7.275325841 | 4.381291297 | 0.5207036 | 3.13461426 | 14.14071
0.12 | 1165 | 80 | 0.2 | 15 | 6.800000005 | 28.94515895 | 26.97651319 | 49.00422262 | 27.41377646 | 14.18435013 | 7.808394622 | 0.4338529 | 10 | 14.18435013
0.525 | 1190 | 240 | 0.2 | 15 | 6.800000005 | 23.51562911 | 34.56111632 | 60.83325957 | 17.31558955 | 14.3053237 | 8.12726393 | 0.4849487 | 10 | 14.3053237
0.121 | 1170 | 80 | 0.2 | 15 | 6.800000005 | 31.87392732 | 24.74680773 | 44.93225518 | 32.14821876 | 14.32167436 | 7.88777951 | 0.410867278 | 10 | 14.32167436
0.161 | 1180 | 210 | 1 | 15 | 16 | 10.3966642 | 58.2157829 | 90.45794994 | 5.061076669 | 9.404609297 | 6.05249946 | 0.5217177 | 5.061076669 | 14.34353
0.122 | 1175 | 80 | 0.2 | 15 | 6.800000005 | 34.8882477 | 22.63802937 | 41.14480387 | 37.05882641 | 14.35470109 | 7.898011761 | 0.3864793734 | 10 | 14.35470109
0.156 | 1155 | 80 | 0.6 | 15 | 6.800000005 | 11.24860909 | 52.87396827 | 84.01131474 | 5.082107785 | 9.450104386 | 5.947586001 | 0.52184 | 5.082107785 | 14.368
0.386 | 1165 | 240 | 0.2 | 15 | 6.800000005 | 11.5300062 | 45.82419117 | 83.23510707 | 5.225019712 | 9.597013006 | 5.283532083 | 0.52186 | 5.225019712 | 14.37199
0.158 | 1180 | 210 | 1 | 15 | 16 | 10.37962043 | 58.40881479 | 90.49482421 | 5.006800498 | 9.393019262 | 6.062613273 | 0.5219311 | 5.006800498 | 14.38622
0.26 | 1190 | 120 | 0.4 | 15 | 6.800000005 | 16.66406897 | 51.14174481 | 83.26937671 | 9.314603765 | 13.87606637 | 8.522295628 | 0.5228073 | 9.314603765 | 14.56146
0.112 | 1160 | 80 | 0.4 | 45 | 4 | 19.11740773 | 37.0444544 | 76.76611493 | 11.89488172 | 14.67569119 | 7.081939389 | 0.513904 | 10 | 14.67569119
0.189 | 1120 | 240 | 0.6 | 15 | 16 | 8.736743792 | 58.58544311 | 88.31330474 | 3.020321762 | 7.715707169 | 5.118460064 | 0.5234769 | 3.020321762 | 14.69539
0.121 | 1165 | 80 | 0.2 | 30 | 4 | 24.62868522 | 27.77902565 | 59.82520741 | 18.86362512 | 14.73416202 | 6.841608785 | 0.4793526845 | 10 | 14.73416202
0.47 | 1145 | 160 | 0.2 | 15 | 6.800000005 | 11.03951443 | 49.11308039 | 82.05371093 | 4.298750047 | 9.058331258 | 5.421845597 | 0.5237979 | 4.298750047 | 14.75958
0.392 | 1175 | 240 | 0.2 | 15 | 6.800000005 | 15.11867766 | 42.22058383 | 77.04764733 | 6.876619152 | 11.64858544 | 6.383193975 | 0.5238598 | 6.876619152 | 14.77197
0.158 | 1180 | 210 | 1 | 15 | 16 | 10.25947981 | 58.88777126 | 91.09542466 | 4.489258191 | 9.345916701 | 6.041579003 | 0.5242833 | 4.489258191 | 14.85665851
0.272 | 1123 | 240 | 0.1 | 15 | 16 | 9.888584381 | 59.42801512 | 86.5785574 | 3.675445145 | 8.561393704 | 5.876589421 | 0.5244297 | 3.675445145 | 14.88595
0.178 | 1180 | 240 | 1 | 15 | 16 | 10.28635294 | 59.16066883 | 91.50725817 | 4.506667399 | 9.412759541 | 6.085475198 | 0.5245305 | 4.506667399 | 14.90609
0.19 | 1125 | 240 | 0.6 | 15 | 16 | 9.59965569 | 57.60362604 | 86.37394005 | 3.332569153 | 8.291600851 | 5.529749765 | 0.5247952 | 3.332569153 | 14.95903
0.158 | 1185 | 80 | 0.6 | 15 | 6.800000005 | 19.47805562 | 47.21834712 | 75.84105423 | 9.768996264 | 14.77236273 | 9.197215915 | 0.5250168 | 9.768996264 | 15.00337
0.121 | 1145 | 80 | 0.2 | 15 | 4 | 6.785185858 | 43.67143605 | 91.06432009 | 1.129780797 | 6.178883368 | 2.963188103 | 0.5252455 | 1.129780797 | 15.0491
0.177 | 1180 | 240 | 1 | 15 | 16 | 10.28194913 | 59.33424496 | 91.67531299 | 4.29119441 | 9.426009046 | 6.100716883 | 0.5256741 | 4.29119441 | 15.13481
0.193 | 1183 | 240 | 1 | 15 | 16 | 7.87675906 | 62.15221391 | 95.7663581 | 2.381775779 | 7.543285288 | 4.89558014 | 0.5258075 | 2.381775779 | 15.16151
0.121 | 1170 | 80 | 0.2 | 30 | 4 | 27.53886583 | 25.49256001 | 55.44435728 | 22.82898771 | 15.26874716 | 7.020361898 | 0.4621988 | 10 | 15.26874716
0.193 | 1193 | 240 | 1 | 15 | 16 | 10.68023795 | 59.02625619 | 91.88770709 | 4.512725294 | 9.813825764 | 6.304144614 | 0.5265055 | 4.512725294 | 15.30110047
0.193 | 1198 | 240 | 1 | 15 | 16 | 12.56378248 | 56.96987326 | 89.22909334 | 5.903700038 | 11.2105492 | 7.157570956 | 0.5265342 | 5.903700038 | 15.30685
0.112 | 1175 | 80 | 0.4 | 45 | 4 | 18.66645889 | 37.78099568 | 80.38960465 | 9.541610624 | 15.0058925 | 7.052374027 | 0.5273214 | 9.541610624 | 15.46428
0.193 | 1175 | 240 | 1 | 15 | 16 | 5.951546039 | 64.24586406 | 98.56672714 | 0.36499874 | 5.866244145 | 3.823622178 | 0.5275062 | 0.36499874 | 15.50125
0.194 | 1178 | 240 | 1 | 15 | 16 | 6.502509732 | 63.84272948 | 97.83862965 | 0.855707963 | 6.361966415 | 4.151379698 | 0.5275313 | 0.855707963 | 15.50626
0.158 | 1180 | 80 | 0.6 | 15 | 6.800000005 | 17.80407262 | 48.92064719 | 78.34793619 | 8.39504142 | 13.94912346 | 8.709867552 | 0.5277704102 | 8.39504142 | 15.55408204
0.112 | 1165 | 80 | 0.4 | 45 | 4 | 20.77330794 | 36.12812842 | 75.24432871 | 12.08883918 | 15.63073611 | 7.50500737 | 0.5177095 | 10 | 15.63073611
0.157 | 1170 | 80 | 0.6 | 15 | 6.800000005 | 14.73444678 | 51.19269874 | 81.82337079 | 6.39580836 | 12.05622102 | 7.542960951 | 0.5283020633 | 6.39580836 | 15.66041266
0.261 | 1200 | 120 | 0.4 | 15 | 6.800000005 | 20.62691107 | 46.58373087 | 76.06164683 | 14.38402967 | 15.68916825 | 9.60878474 | 0.5065256929 | 10 | 15.68916825
0.159 | 1190 | 80 | 0.6 | 15 | 6.800000005 | 20.85364467 | 46.90349623 | 75.30617592 | 10.35683115 | 15.70408234 | 9.781088442 | 0.5267363 | 10 | 15.70408234
0.188 | 1115 | 240 | 0.6 | 15 | 16 | 8.000731369 | 60.59318598 | 91.25236933 | 1.581689753 | 7.300856938 | 4.847898038 | 0.5285958 | 1.581689753 | 15.71917
0.121 | 1175 | 80 | 0.2 | 30 | 4 | 30.89883837 | 23.36090091 | 50.94970576 | 27.68889318 | 15.74286723 | 7.218247014 | 0.4402699 | 10 | 15.74286723
0.47 | 1140 | 160 | 0.2 | 15 | 6.800000005 | 9.512630641 | 51.37847187 | 85.70244622 | 2.279556166 | 8.152557159 | 4.887444258 | 0.529365 | 2.279556166 | 15.873
0.273 | 1128 | 240 | 0.1 | 15 | 16 | 10.99135615 | 58.04996993 | 84.51260309 | 3.397679287 | 9.289081197 | 6.38047894 | 0.529457 | 3.397679287 | 15.89140191
0.261 | 1195 | 120 | 0.4 | 15 | 6.800000005 | 18.33355034 | 49.48927022 | 80.66751972 | 8.888459057 | 14.78922034 | 9.073140269 | 0.5295038 | 8.888459057 | 15.90076
0.469 | 1130 | 160 | 0.2 | 15 | 6.800000005 | 7.125717394 | 54.91869902 | 90.83693658 | 0.455968474 | 6.47278339 | 3.913351289 | 0.5300841 | 0.455968474 | 16.01681
0.157 | 1140 | 80 | 0.6 | 15 | 6.800000005 | 7.798558562 | 58.12230804 | 91.77219212 | 1.00098951 | 7.156908146 | 4.53270223 | 0.5307796 | 1.00098951 | 16.15592
0.26 | 1185 | 120 | 0.4 | 15 | 6.800000005 | 15.30270898 | 52.02877258 | 84.6031638 | 6.776499389 | 12.94657594 | 7.961811654 | 0.5308504 | 6.776499389 | 16.17008
0.189 | 1110 | 240 | 0.6 | 15 | 16 | 7.248784315 | 62.40690235 | 93.48697864 | 0.532566088 | 6.776669444 | 4.523741749 | 0.5312205 | 0.532566088 | 16.2441
0.258 | 1175 | 120 | 0.4 | 15 | 6.800000005 | 12.52796478 | 54.14999413 | 88.25082255 | 4.732694373 | 11.05603197 | 6.783892193 | 0.5316167 | 4.732694373 | 16.32334
0.375 | 1180 | 320 | 0.2 | 15 | 6.800000005 | 11.62823896 | 41.41282088 | 84.61111468 | 3.514163896 | 9.838782602 | 4.815581772 | 0.5316231 | 3.514163896 | 16.32462
0.272 | 1119 | 240 | 0.1 | 15 | 16 | 8.708901892 | 62.03853674 | 90.38571783 | 1.546105099 | 7.87160349 | 5.4028753 | 0.5316275 | 1.546105099 | 16.3255
0.273 | 1133 | 240 | 0.1 | 15 | 16 | 12.12223849 | 56.39530685 | 81.97020157 | 3.575064082 | 9.936623325 | 6.836373594 | 0.5318078 | 3.575064082 | 16.36156
0.119 | 1125 | 80 | 0.2 | 15 | 6.800000005 | 10.07910427 | 46.69369084 | 82.97966082 | 1.926935224 | 8.363606537 | 4.706305787 | 0.5321834 | 1.926935224 | 16.43667
0.119 | 1135 | 80 | 0.2 | 15 | 6.800000005 | 13.57053558 | 42.57057843 | 76.32587017 | 3.808979524 | 10.35782937 | 5.777055492 | 0.5327442 | 3.808979524 | 16.54885
0.156 | 1160 | 80 | 0.6 | 15 | 6.800000005 | 11.91093657 | 54.10347543 | 86.15273646 | 3.597846328 | 10.26159779 | 6.444230641 | 0.5333188 | 3.597846328 | 16.66375
0.385 | 1200 | 320 | 0.2 | 15 | 6.800000005 | 18.93503504 | 35.89608177 | 74.27930638 | 6.800147978 | 14.06481269 | 6.796935661 | 0.5363233 | 6.800147978 | 17.26466
0.288 | 1185 | 160 | 0.6 | 15 | 6.800000005 | 11.6374413 | 55.22316932 | 92.98031401 | 3.180297898 | 10.82052946 | 6.426563914 | 0.5382012 | 3.180297898 | 17.64023
0.193 | 1188 | 240 | 1 | 15 | 16 | 8.963167426 | 61.7959252 | 96.43175463 | 0.955462931 | 8.643339619 | 5.538872238 | 0.5384394 | 0.955462931 | 17.68788
0.376 | 1185 | 320 | 0.2 | 15 | 6.800000005 | 13.05797748 | 40.47573833 | 83.42497378 | 3.142700505 | 10.89361429 | 5.285312796 | 0.5387546 | 3.142700505 | 17.75091
0.377 | 1190 | 320 | 0.2 | 15 | 6.800000005 | 14.8102019 | 39.07496781 | 80.68126782 | 4.136456259 | 11.94905866 | 5.787081625 | 0.539063 | 4.136456259 | 17.8126
0.157 | 1150 | 80 | 0.6 | 15 | 6.800000005 | 9.711436148 | 55.84794645 | 88.6578668 | 0.237501076 | 8.609952124 | 5.423637659 | 0.5418623 | 0.237501076 | 18.37245
0.286 | 1175 | 160 | 0.6 | 15 | 6.800000005 | 9.273711543 | 58.07508974 | 97.57217525 | 0.096146651 | 9.048562079 | 5.385716301 | 0.5447621 | 0.096146651 | 18.95242
0.13 | 1196 | 148.8 | 0.65 | 15 | 6.5 |  |  |  | 1.1 | 10.52 |  | 0.5471 | 1.1 | 19.42
0.288 | 1195 | 160 | 0.6 | 15 | 6.800000005 | 13.93347133 | 54.50871877 | 92.13046176 | 2.172882223 | 12.83697148 | 7.594956702 | 0.5533204 | 2.172882223 | 20.66409