## data_renorm
pressure | max_T | flow_rate | H2_per_CH4_n_Ar | reacter_len | reacter_dia | Conversion(%) | C2H4 | C2_selectivity(%) | Coke_selectivity(5) | C2_yield(%) | Y_C2H4 | score | max_coke_selectivity | norm_score | max_norm_coke
0.031 | 890 | 40 | 0 | 45 | 16 | 2.074136289 | 29.33618218 | 41.01180533 | 12.79369613 | 0.850640737 | 0.6084724 | 0.4402847 | 10 | 0.850640737 | 1
0.069 | 920 | 80 | 0 | 45 | 16 | 1.891094377 | 31.862564 | 46.81226731 | 16.05991253 | 0.885264155 | 0.602551156 | 0.4241268 | 10 | 0.885264155 | 1
0.024 | 890 | 120 | 0 | 45 | 16 | 2.554459973 | 27.25855213 | 37.83959505 | 35.12661445 | 0.966597309 | 0.696308803 | 0.3291999 | 10 | 0.966597309 | 1
0.114 | 940 | 120 | 0 | 45 | 16 | 2.561521069 | 29.81450672 | 44.39381133 | 26.56716303 | 1.137156831 | 0.763704871 | 0.37285 | 10 | 1.137156831 | 1
0.032 | 900 | 40 | 0 | 45 | 16 | 3.574159011 | 27.93361882 | 38.2839873 | 15.60686869 | 1.368330582 | 0.998391954 | 0.4288073 | 10 | 1.368330582 | 1
0.05 | 920 | 60 | 0 | 45 | 16 | 3.689297399 | 27.56743272 | 38.92652237 | 31.05369548 | 1.436115177 | 1.017044578 | 0.3519121 | 10 | 1.436115177 | 1
0.07 | 930 | 80 | 0 | 45 | 16 | 3.95659504 | 27.63345981 | 39.47844885 | 25.16291494 | 1.562002349 | 1.0933441 | 0.3819954 | 10 | 1.562002349 | 1
0.024 | 900 | 120 | 0 | 45 | 16 | 4.421209597 | 29.46282383 | 39.08427601 | 28.0081687 | 1.727997762 | 1.302613195 | 0.3685991 | 10 | 1.727997762 | 1
0.116 | 950 | 120 | 0 | 45 | 16 | 5.163747353 | 27.41791898 | 39.48183345 | 25.3615594 | 2.03874213 | 1.415792066 | 0.3833859 | 10 | 2.03874213 | 1
0.032 | 910 | 40 | 0 | 45 | 16 | 6.020010061 | 26.72476405 | 35.36010454 | 21.56261936 | 2.128681851 | 1.608833485 | 0.4028303 | 10 | 2.128681851 | 1
0.367 | 1120 | 320 | 0.2 | 15 | 6.800000005 | 2.724049187 | 45.74778931 | 78.35585574 | 10.52427103 | 2.134452051 | 1.246192283 | 0.4580509 | 10 | 2.134452051 | 1
0.05 | 930 | 60 | 0 | 45 | 16 | 6.565716027 | 25.82880102 | 35.12760132 | 30.79249307 | 2.30637855 | 1.695845728 | 0.3575694274 | 10 | 2.30637855 | 1
0.07 | 940 | 80 | 0 | 45 | 16 | 7.095933739 | 25.15214682 | 34.63963557 | 30.10447476 | 2.458005587 | 1.784779672 | 0.3617677 | 10 | 2.458005587 | 1
0.367 | 1125 | 320 | 0.2 | 15 | 6.800000005 | 3.240327975 | 43.20945337 | 76.3294689 | 14.51893348 | 2.473325134 | 1.400128005 | 0.439772 | 10 | 2.473325134 | 1
0.024 | 910 | 120 | 0 | 45 | 16 | 7.673761022 | 26.18846883 | 33.64542145 | 35.46015017 | 2.581869237 | 2.009640513 | 0.3356086 | 10 | 2.581869237 | 1
0.033 | 920 | 40 | 0 | 45 | 16 | 9.279287582 | 24.0382817 | 31.11687032 | 30.36520083 | 2.887423884 | 2.230581289 | 0.3626111 | 10 | 2.887423884 | 1
0.05 | 940 | 60 | 0 | 45 | 16 | 10.41921409 | 23.20541868 | 30.70715839 | 35.29646275 | 3.199444574 | 2.417822253 | 0.3395149 | 10 | 3.199444574 | 1
0.025 | 920 | 120 | 0 | 45 | 16 | 11.92084851 | 21.70413888 | 27.4885975 | 43.73635901 | 3.276874065 | 2.587317516 | 0.2977026 | 10 | 3.276874065 | 1
0.831 | 1125 | 80 | 0.2 | 15 | 16 | 34.19638042 | 6.810530915 | 10.00696721 | 77.24453165 | 3.422020576 | 2.32895506 | 0.1308874 | 10 | 3.422020576 | 1
0.866 | 1120 | 80 | 0.2 | 15 | 16 | 32.06268601 | 7.271769718 | 10.71622908 | 75.55604561 | 3.435910882 | 2.331524692 | 0.1393993 | 10 | 3.435910882 | 1
0.795 | 1130 | 80 | 0.2 | 15 | 16 | 35.65807706 | 6.597908231 | 9.679572352 | 78.10084872 | 3.451549368 | 2.352687201 | 0.1267535 | 10 | 3.451549368 | 1
0.755 | 1135 | 80 | 0.2 | 15 | 16 | 37.94141952 | 6.286391247 | 9.150486953 | 79.50046236 | 3.471824643 | 2.385146076 | 0.1198568 | 10 | 3.471824643 | 1
0.885 | 1115 | 80 | 0.2 | 15 | 16 | 30.23525993 | 7.872716956 | 11.60626468 | 73.65984551 | 3.509184294 | 2.380336435 | 0.1492467 | 10 | 3.509184294 | 1
0.033 | 930 | 40 | 0 | 45 | 16 | 13.10413622 | 21.02481949 | 26.93947375 | 39.18714837 | 3.530185337 | 2.755120986 | 0.3217152 | 10 | 3.530185337 | 1
0.708 | 1140 | 80 | 0.2 | 15 | 16 | 39.50022186 | 6.239435976 | 9.039055763 | 80.19076623 | 3.57044708 | 2.464591053 | 0.1168984 | 10 | 3.57044708 | 1
0.664 | 1145 | 80 | 0.2 | 15 | 16 | 41.37626716 | 6.039175735 | 8.741977676 | 81.05369418 | 3.617104038 | 2.498785486 | 0.112817 | 10 | 3.617104038 | 1
0.873 | 1110 | 80 | 0.2 | 15 | 16 | 28.79002396 | 8.558878466 | 12.56679807 | 71.84121786 | 3.617984175 | 2.464103161 | 0.1588838 | 10 | 3.617984175 | 1
0.025 | 930 | 120 | 0 | 45 | 16 | 15.92071754 | 18.27482248 | 23.07076981 | 49.64806267 | 3.673032096 | 2.909482868 | 0.2701248 | 10 | 3.673032096 | 1
0.009 | 1150 | 80 | 0.2 | 15 | 16 | 40.7850925 | 6.521307381 | 9.335303072 | 78.66454067 | 3.807411993 | 2.659721248 | 0.1257144 | 10 | 3.807411993 | 1
0.025 | 940 | 120 | 0 | 45 | 16 | 19.66942034 | 15.38524827 | 19.50854734 | 55.25778083 | 3.837218179 | 3.026189153 | 0.2428972 | 10 | 3.837218179 | 1
0.026 | 950 | 120 | 0 | 45 | 16 | 23.08671453 | 13.04927393 | 16.63711533 | 60.45618148 | 3.840963322 | 3.01264862 | 0.2169239 | 10 | 3.840963322 | 1
0.027 | 950 | 120 | 0 | 45 | 16 | 23.39226158 | 12.86601099 | 16.4348132 | 60.58663403 | 3.844474494 | 3.009650946 | 0.2162892 | 10 | 3.844474494 | 1
0.005 | 1155 | 80 | 0.2 | 15 | 16 | 41.1823331 | 6.59938269 | 9.341194138 | 79.29504175 | 3.846921685 | 2.717779762 | 0.1227594 | 10 | 3.846921685 | 1
0.052 | 950 | 60 | 0 | 45 | 16 | 14.8128182 | 20.04030489 | 26.12461516 | 41.87626116 | 3.869791749 | 2.96853393 | 0.3099677 | 10 | 3.869791749 | 1
0.034 | 940 | 40 | 0 | 45 | 16 | 17.21563224 | 17.66817659 | 22.59961186 | 48.38392215 | 3.890666065 | 3.041688305 | 0.2775337 | 10 | 3.890666065 | 1
0.111 | 1105 | 80 | 0.4 | 45 | 4 | 5.501414451 | 42.46449026 | 77.23442666 | 20.68344206 | 4.248985909 | 2.336147604 | 0.4178277 | 10 | 4.248985909 | 1
0.286 | 1145 | 160 | 0.6 | 15 | 6.800000005 | 5.868712311 | 50.60995371 | 83.32135099 | 16.67864901 | 4.889890383 | 2.970152584 | 0.4410562 | 10 | 4.889890383 | 1
0.111 | 1110 | 80 | 0.4 | 45 | 4 | 6.219758421 | 42.74910048 | 79.2885916 | 18.1027875 | 4.931558853 | 2.658890777 | 0.4341439 | 10 | 4.931558853 | 1
0.158 | 1125 | 80 | 0.6 | 15 | 6.800000005 | 6.888387822 | 49.20662618 | 76.90671317 | 11.00094741 | 5.297632664 | 3.389543245 | 0.4714834 | 10 | 5.297632664 | 1
0.367 | 1155 | 320 | 0.2 | 15 | 6.800000005 | 6.497047665 | 42.51544383 | 83.39982653 | 10.11901658 | 5.418526482 | 2.762248651 | 0.4764975 | 10 | 5.418526482 | 1
0.286 | 1150 | 160 | 0.6 | 15 | 6.800000005 | 6.183436618 | 53.46288157 | 88.49157984 | 10.76511525 | 5.471820752 | 3.305843396 | 0.4735335 | 10 | 5.471820752 | 1
0.111 | 1115 | 80 | 0.4 | 45 | 4 | 6.897276656 | 43.68099157 | 82.46252621 | 14.83055897 | 5.68766857 | 3.012798835 | 0.454285548 | 10 | 5.68766857 | 1
0.37 | 1150 | 320 | 0.2 | 15 | 6.800000005 | 5.814590104 | 43.11047149 | 83.00412784 | 9.136909338 | 4.826349803 | 2.506697209 | 0.4784472 | 9.136909338 | 5.689440465 | 0.9607993
0.072 | 1065 | 80 | 0.2 | 15 | 16 | 8.018146749 | 51.46003772 | 72.98502472 | 13.28033382 | 5.852046387 | 4.126141341 | 0.4628586 | 10 | 5.852046387 | 1
0.286 | 1155 | 160 | 0.6 | 15 | 6.800000005 | 6.838186403 | 53.14252692 | 88.3813922 | 10.69946211 | 6.043684344 | 3.63398505 | 0.4767211 | 10 | 6.043684344 | 1
0.306 | 1105 | 80 | 0.2 | 15 | 16 | 27.09621139 | 16.85869925 | 23.63748822 | 56.60256843 | 6.404863775 | 4.568068786 | 0.2490115 | 10 | 6.404863775 | 1
0.11 | 1120 | 80 | 0.4 | 45 | 4 | 7.860992907 | 42.68366798 | 81.92475141 | 15.27283246 | 6.440098897 | 3.355360112 | 0.4558363 | 10 | 6.440098897 | 1
0.368 | 1135 | 320 | 0.2 | 15 | 6.800000005 | 3.784831995 | 46.81922721 | 85.99660873 | 6.669071995 | 3.254827162 | 1.772029091 | 0.4829288 | 6.669071995 | 6.585755167 | 0.8240654
0.072 | 1070 | 80 | 0.2 | 15 | 16 | 10.19886959 | 46.20937177 | 65.96672645 | 16.29230789 | 6.727860403 | 4.712833565 | 0.4521778 | 10 | 6.727860403 | 1
0.615 | 1180 | 240 | 0.6 | 15 | 16 | 25.70851752 | 17.78585985 | 26.28956443 | 59.94497265 | 6.758657277 | 4.572480896 | 0.2340684 | 10 | 6.758657277 | 1
0.548 | 1185 | 240 | 0.6 | 15 | 16 | 28.2183277 | 17.05323192 | 25.05204251 | 62.33206583 | 7.069267451 | 4.812136867 | 0.223686 | 10 | 7.069267451 | 1
0.888 | 1115 | 240 | 0.2 | 15 | 16 | 19.32126112 | 26.25251892 | 36.72363322 | 39.13418785 | 7.095469067 | 5.072317731 | 0.3398064 | 10 | 7.095469067 | 1
0.209 | 1100 | 80 | 0.2 | 15 | 16 | 24.74068552 | 20.42680341 | 28.76418542 | 49.84927821 | 7.116456657 | 5.053731193 | 0.2863359 | 10 | 7.116456657 | 1
0.531 | 1190 | 240 | 0.6 | 15 | 16 | 30.56752775 | 15.95638756 | 23.45986829 | 65.15895162 | 7.17110175 | 4.877473195 | 0.2100608 | 10 | 7.17110175 | 1
0.522 | 1195 | 240 | 0.6 | 15 | 16 | 32.36866395 | 15.16217883 | 22.36606006 | 67.25555927 | 7.23959482 | 4.907794713 | 0.1999202 | 10 | 7.23959482 | 1
0.11 | 1125 | 80 | 0.4 | 45 | 4 | 8.698970893 | 43.15512825 | 83.4755967 | 13.64492566 | 7.26151786 | 3.754052045 | 0.468082961 | 10 | 7.26151786 | 1
0.075 | 1075 | 80 | 0.2 | 15 | 16 | 11.77678848 | 43.57903369 | 62.08505876 | 16.86873788 | 7.311626048 | 5.132210619 | 0.4522144 | 10 | 7.311626048 | 1
0.119 | 1120 | 80 | 0.2 | 30 | 4 | 7.362551114 | 42.56089695 | 84.8828463 | 8.813016293 | 6.249542946 | 3.133567793 | 0.4871826 | 8.813016293 | 7.436526653 | 0.9451246
0.37 | 1160 | 320 | 0.2 | 15 | 6.800000005 | 7.239885366 | 43.01556517 | 85.25732416 | 8.718585725 | 6.172532535 | 3.114277608 | 0.4872697 | 8.718585725 | 7.45394681 | 0.940446
0.078 | 1080 | 80 | 0.2 | 15 | 16 | 14.39606263 | 37.29276861 | 53.02347986 | 24.73625853 | 7.633293369 | 5.368690326 | 0.4144852 | 10 | 7.633293369 | 1
0.478 | 1095 | 240 | 0.2 | 15 | 16 | 10.15995661 | 51.75503603 | 73.31608952 | 9.711842629 | 7.448882883 | 5.258289204 | 0.4886852 | 9.711842629 | 7.737040254 | 0.9873016
0.129 | 1095 | 80 | 0.2 | 15 | 16 | 21.44001609 | 25.51029623 | 36.30253282 | 40.43563089 | 7.783268878 | 5.469411616 | 0.3367382 | 10 | 7.783268878 | 1
0.088 | 1085 | 80 | 0.2 | 15 | 16 | 16.38196325 | 33.8597051 | 48.16590131 | 27.92593151 | 7.890520252 | 5.546884446 | 0.3998229 | 10 | 7.890520252 | 1
0.105 | 1090 | 80 | 0.2 | 15 | 16 | 18.7479569 | 29.76330563 | 42.39469796 | 33.54274914 | 7.948139701 | 5.580011712 | 0.372027 | 10 | 7.948139701 | 1
0.111 | 1130 | 80 | 0.4 | 45 | 4 | 9.640844433 | 43.26162991 | 84.71539997 | 10.93609396 | 8.167279922 | 4.170786439 | 0.4861559 | 10 | 8.167279922 | 1
0.467 | 1115 | 160 | 0.2 | 15 | 6.800000005 | 4.998288011 | 54.31473526 | 87.76363698 | 6.097143176 | 4.386679345 | 2.714806901 | 0.4914477 | 6.097143176 | 8.289536169 | 0.7851264
0.75 | 1085 | 240 | 0.2 | 15 | 16 | 8.723986425 | 53.3663413 | 75.29751497 | 8.19666447 | 6.568944984 | 4.655672371 | 0.4918614 | 8.19666447 | 8.372280514 | 0.9136372
0.441 | 1100 | 240 | 0.2 | 15 | 16 | 11.23653486 | 50.31740963 | 71.52114584 | 9.621853415 | 8.036498485 | 5.653933274 | 0.4920732 | 9.621853415 | 8.41464507 | 0.9832587
0.387 | 1105 | 240 | 0.2 | 15 | 16 | 12.27265751 | 48.3483451 | 69.41312166 | 10.49466122 | 8.518834688 | 5.933626806 | 0.4901209 | 10 | 8.518834688 | 1
0.55 | 1110 | 240 | 0.2 | 15 | 16 | 15.24118075 | 40.43161389 | 56.79231003 | 19.44404732 | 8.655818624 | 6.162255353 | 0.4460589 | 10 | 8.655818624 | 1
0.868 | 1080 | 240 | 0.2 | 15 | 16 | 7.8164088 | 54.48599663 | 77.76812435 | 7.140863815 | 6.078674515 | 4.258848235 | 0.4946890535 | 7.140863815 | 8.9378107 | 0.8537508
0.156 | 1145 | 80 | 0.6 | 15 | 6.800000005 | 9.59627039 | 51.56011704 | 81.71727626 | 8.872499456 | 7.841810785 | 4.947848245 | 0.4948466 | 8.872499456 | 8.969311329 | 0.948046
0.156 | 1135 | 80 | 0.6 | 15 | 6.800000005 | 7.869102893 | 51.87858391 | 81.7289514 | 7.383514437 | 6.431335279 | 4.082379147 | 0.4952391 | 7.383514437 | 9.047820842 | 0.8682631
0.468 | 1120 | 160 | 0.2 | 15 | 6.800000005 | 5.675211587 | 53.9111233 | 88.111282 | 5.898968923 | 5.000501686 | 3.059570316 | 0.4955077 | 5.898968923 | 9.101532763 | 0.7707761
0.123 | 1180 | 150 | 1 | 15 | 16 | 11.16136517 | 54.20855958 | 84.0321551 | 10.05568886 | 9.379135691 | 6.050415288 | 0.4966172 | 10 | 9.379135691 | 1
0.138 | 1180 | 180 | 1 | 15 | 16 | 10.4857992 | 55.65838985 | 86.14785701 | 9.522130334 | 9.033291301 | 5.836226998 | 0.4975558 | 9.522130334 | 9.511160967 | 0.9787341
0.12 | 1125 | 80 | 0.2 | 30 | 4 | 8.424581599 | 41.835726 | 84.56540637 | 7.286670325 | 7.124281664 | 3.524484874 | 0.4991881 | 7.286670325 | 9.837611339 | 0.8625291